## Sheet1
Name of Reagent/Material | Company | Catalog Number | Comments
UniKera™ Standard Membrane | Synkera Technologies Inc. | SM-X-Y-13 | Anodic aluminum oxide membranes are available from synkera in various pore sizes ranging from 13 - 150 nm, and thicknesses from 50 to 100 um. We use the 50 um ones. They are symmetric, meaning the pore size is uniform from top to bottom.
Anopore Inorganic Membranes | Whatman | 6809-7023 | 13 mm diameter, 200 nm pore size. These membranes are very fragile. The pore diameters are not uniform throughout, so it is important to always use the bottom of the membrane as the working electrode
Silver Pellets %99.99 | Kurt J. Lesker | EVMAG40EXE-D
Copper(II) sulfate pentahydrate | Sigma-Aldrich | 209189
Sulfuric acid | ACP | S8780 | Caution: corrosive liquid
Hydrogen peroxide (30%) | ACP | H7000 | Caution: oxidizing liquid
Nitric Acid | ACP | N2800 | Caution: corrosive fuming liquid
Sodium Hydroxide | Fisher Scientific | S318-1 | Caution: caustic powder
Watts Nickel Pure | Technic Inc. | 130859 | Product is no longer available from Technic inc., however other commercial nickelplating solutions will work.
Techni-Gold 434HS | Technic Inc. | X6763600 | Contains cyanide, do not acidify
Boron trifluoride diethyl etherate | Sigma-Aldrich | 175501-100ML | Must be stored and used under inert atmosphere
3-hexylthiophene | Sigma-Aldrich | 399051-5G
Deuterium Oxide | Sigma-Aldrich | 151880-100G
Acetonitrile (anhydrous) | Sigma-Aldrich | 271004
Ethanol (anhydrous) | Caledon Labs | 1500-1-05
Name of Equipment | Company | Catalog Number | Comments
EC Epsilon potentiostat/galvanostat | BASi (Bioanalytical Systems, Inc.) | N/A | Reference electrodes and platinum wires were included with the potentiostat, and replacements can be purchaes from BASi http://www.basinc.com/products/ec/epsilon/features.html
Cary 5000 UV-Vis-NIR spectrophotometer | Agilent Technologies | N/A | http://www.chem.agilent.com/en-US/products-services/Instruments-Systems/Molecular-Spectroscopy/Cary-5000-UV-Vis-NIR/Pages/default.aspx
Thermomixer R | Eppendorf | N/A | http://www.eppendorf.com/int/index.php?action=products&contentid=1&catalognode=9832
Branson 2510 Ultrasonic Cleaner | Bransonic | Z244810 (From Sigma Aldrich) | http://www.sigmaaldrich.com/catalog/product/aldrich/Z244910?lang=en&region=CA
Covap 2 thermal evaporator | Angstrom Engineering | N/A | http://www.angstromengineering.com/covap.html
Millipore Synergy water purification system | Millipore | N/A | http://www.millipore.com/catalogue/module/c9209

## DV-IDENTITY-0 (hidden)
#VALUE! | #VALUE! | #VALUE! | #VALUE! | #VALUE! | #VALUE! | #VALUE! | #VALUE! | #VALUE! | 0 | #VALUE! | 0 | 0 | #VALUE! | 0 | AAAAAH384Q8=