## Sheet1
Chemical | Company | Catalogue number | Comments (optional)
Buffered oxide etchant | Mallinckrodt Baker | 1178 | Silicon dioxide etch, Ti etch
Acetone | Mallinckrodt Baker | 5356 | wafer clean
Isopropyl alcohol | Honeywell | BDH-140 | wafer clean
Hexamethyldisilizane | Mallinckrodt Baker | 5797 | adhesion promoter
Microposit SC 1827 Positive Photoresist | Shipley Europe Ltd | 44090 | Pattern, electroplating
Microposit MF-26A developer | Shipley Europe Ltd | 31200 | Develop SC 1827
Tetramethylammonium hydroxide | Sigma-Aldrich | 334901 | Bulk Si etch
Hydrofluroic acid | Sciencelab.com | SLH2227 | Silicon dioxide etch
Sulfuric acid | Sciencelab.com | SLS2539 | wafer clean
Hydrogen peroxide | Sciencelab.com | SLH1552 | Wafer clean
Transene Sulfite Gold TSG-250 | Transense | 110-TSG-250 | Au electroplating solution
Baker PRS-3000 Positive Resist Stripper | Mallinckrodt Baker | 6403 | Photoresist stripper
Gold etchant type TFA | Transense | 060-0015000 | Au etch