## Sheet1
| Design 1 | Design 2 | Design 3
Biopolymer | Protein A | Glucose binding protein (GBP) | Dopamine binding aptamer (DBA)
Binder | 11-Mercaptoundecanoic acid (MUA) self-assembled monolayer (SAM) | Histidine tags | Thiol linkers
Ligand | None | D-glucose | Dopamine
Solution | Deionised (DI) water | Potassium phosphate buffer | Tris(hydroxymethyl)aminomethane (TRIS) and ethylenediaminetetraacetic acid (EDTA) buffer; Phosphate buffered saline (PBS)
Substrate | Au structures on FS | Ag structures on Ni-coated FS | Au structures on FS
Patterned area | 4 μm x 10 μm | 4 μm x 8 μm | 4 μm x 10 μm
Pattern | Au dots, 50 nm pitch | Ag dots, 40 nm pitch | Au hexagons, 200 nm pitch
|  | Ag hexagons, 200 nm pitch | Au unstructured pads
Ag unstructured pads
EBL exposure doses | Dots: | Dots: 105 μC/cm2 | Hexagons: 180 μC/cm2
| Array I 120 μC/cm2 | Hexagons: 170 μC/cm2
Array II 96 μC/cm2
Array III 72 μC/cm2
Laser excitation wavelength | 532 nm | 532 nm | 780 nm