## Tabelle1
Name of the Material/ Equipment | Company | Catalog Number | Comments/Description
Chip fabrication and encapsulation
n-type silicon wafer | Active business company GmbH | WS104-1011002
68 Lead Ceramic Chip Carrier | Global Chip Materials | LCC6830002
Acetone | ChemSolute | 2659.5000
Aluminum wire | Heraeus
Buffered hydrofluoric acid | MicroChemicals | BOE 7-1 | HF:NH4F =1 : 7 (v/v), VLSI Grade
Epoxy 377 1LB Kit | Epoxy Technology | PB 044542 | Degas after mixing; eliminate air bubbles
Glass rings | Becker Glas
Hydrogen Peroxide (30 %) | Sigma-Aldrich |  | VLSI Grade
Isopropanol | Merck | 8.18766.2500
Photoresist AR-P3100 | All resist | AR-P3100 | Mask positive photoresist
Photoresist AR-U4040 | All resist | AR-U4040 | Image reversal photoresist
Photoresist developer AR 300-26 | All resist | AR 300-26 | Photoresist developer
Piranha solution |  |  | H2SO4:H2O2= 2:1 (v/v)
Silicon adhesive | Dow Corning | 96-083 | Degas after mixing; eliminate air bubbles
Sulphuric Acid (98 %) | Sigma-Aldrich |  | VLSI Grade
Wire bonder | West Bond Inc. | 7602C-79C
Impedance measurement with cells
Ethanol | ChemSolute | 22.465.000
BioMol software |  |  | Read-out software implemented in Delphi 5.0 (Borland Software Corporation)
Differential Interface Contrast microscope | Carl Zeiss | 180218
Dulbecco's Modified Eagle's Medium | PAN Biotech GmbH | P04-02500
Fetal Calf serum | PAN Biotech GmbH | P30-3702
Fibronectin | AppliChem GmbH | A8350
G418 | Carl Roth GmbH | 239.3
Hellmanex III | Hellma Analytics | 320003 | Prepare 2 % Hellmanex III with distilled water
Incubator | NUAIR | NU-5500E
Laminar-flow clean bench | Heraeus Instruments | HB 2448
L-Glutamine | PAN Biotech GmbH | P04-80100
Minimal Essential Medium | PAN Biotech GmbH | P04-08250
NexSil20 nanoparticles | NYACOL Nanotechnologies Inc.
Non-Essential Amino Acid | PAN Biotech GmbH | P08-32100
Patch-Clamp Pipette Puller | Sutter Instrument Co. | P-2000
Patch-Clamp Pipettes | Science Products | GB150F-8P
Penicillin/Streptomycin | PAN Biotech GmbH | P06-07100
Roswell Park Memorial Institute Medium | PAN Biotech GmbH | P04-17500
Sonicator | Sonovex | RK 100H
Sulfuric acid | AppliChem GmbH | A2762
Topotecan hydrochloride | Sigma-Aldrich | T2705
Trypsin with EDTA | PAN Biotech GmbH | P10-024100