## Sheet1
| ICP Power | Forward Power | SF6 Flow | C4F8 Flow | O2 Flow | Pressure | Etching Rate
TiO2 | 0 W | 25 W | 25 sccm | 10 sccm | 10 sccm | 10mTorr | 43nm/min
Fused silica | 0 W | 100 W | 0 sccm | 15 sccm | 15 sccm | 10mTorr | 20nm/min
Resist | 0 W | 25 W | 25 sccm | 15 sccm | 0 | 10mTorr | 22nm/min
PMMA | 0W | 30W | 0 | 0 | 30 sccm | 2mTorr | 55nm/min
Clean | 1000W | 200W | 0 | 0 | 50 sccm | 50mTorr | NA