## Sheet1
Name of Material | Company | Catalog Number | Comments/Description
Pd single crystal | SPL (Surface Preparation Laboratory), http://www.spl.eu/products.html, or any other suitable supplier | Order made to specification | Disk, 9 mm diam., (110) oriented, aligned to < 0.5 degree or less, one side polished to < 0.3 mm roughness, self-prepared specimen
H2 gas | Joutou Gas Corporation, Ltd., Japan, http://www.jyotougas.co.jp/item/gas.html |  | (99.9995%), or any other suitable supplier
O2 gas | Joutou Gas Corporation, Ltd., Japan, http://www.jyotougas.co.jp/item/gas.html |  | (99.99%), or any other suitable supplier
Ar gas | Joutou Gas Corporation, Ltd., Japan, http://www.jyotougas.co.jp/item/gas.html |  | (99.99995%), or any other suitable supplier
Tantalum / Wire | The Nilaco Corporation, http://nilaco.jp/en/order.php | TA-411325 | (99.95%), 0.3 mm diam., or any other suitable supplier
Alumel / Wire | The Nilaco Corporation, http://nilaco.jp/en/order.php | 851266 | 0.2 mm diam., or any other suitable supplier
Chromel / Wire (Chromel) | The Nilaco Corporation, http://nilaco.jp/en/order.php | 861266 | 0.2 mm diam., or any other suitable supplier

## DV-IDENTITY-0 (hidden)
#VALUE! | #VALUE! | #VALUE! | #VALUE! | #VALUE! | #VALUE! | #VALUE! | #VALUE! | #VALUE! | 0 | #VALUE! | 0 | 0 | #VALUE! | 0 | AAAAAH384Q8=