## Sheet1
Name of Material/ Equipment | Company | Catalog Number | Comments/Description
LC monomer | SYNTHON Chemicals GmbH & Co. KG | ST03866 | 78 mol % in the mixture
LC crosslinker | SYNTHON Chemicals GmbH & Co. KG | ST03021 | 20 mol % in the mixture
Azo dye | Synthesis referring to Ref.6 |  | 1 mol % in the mixture. Light sensitive component, can be excluded in the fabrication for heat driven actuators.
Initiator | Sigma | Irgacure 369 | 1-2 mol % in the mixture
Spacer | Thermo scientific |  | Microsphere with diameter from 10 to 100 µm.
IP-L | Nanoscribe GmbH
UV curing glue |  |  | IP-L with 1 wt% initiator (Irgacure 369)
Microscope cover slide | MENZEL-GLÄSER |  | Diameter: 1 or 3 mm
Thickness: 0,16-0,19 mm
UV LED lamp | Thorlabs | M385L2-C4
532 nm laser | Shanghai Dream Lasers | SDL-532-500T | 500 mW laser
Direct Laser Writing system | Nanoscribe GmbH
Hot plate | Linkam Scientific Instruments Ltd. | PE120
Microscope | Zeiss | Axio Observer A1
Micro-manipulator | Narishige | MHW-3

## DV-IDENTITY-0 (hidden)
#VALUE! | #VALUE! | #VALUE! | #VALUE! | #VALUE! | #VALUE! | #VALUE! | #VALUE! | #VALUE! | 0 | #VALUE! | 0 | 0 | #VALUE! | 0 | AAAAAH384Q8=