## Foglio1
PIDTTQ:ADV-2:PC71BM | Voc | Jsc | FF | h
| (V) | (mA cm-2) | (%) | (%)
1:00 | 0.84 (0.84±0.00) | 8.62 | 60.33 (59.72±0.65) | 4.35 (4.24±0.10)
(8.49±0.23)
0.90:0.10:2 | 0.84 (0.84±0.01) | 9.69 | 53.14 (52.48±0.55) | 4.29 (4.20±0.10)
(9.50±0.18)
0.85:0.15:2 | 0.84 (0.84±0.01) | 10.60 (10.43±0.22) | 51.87 (50.64±1.17) | 4.63 (4.45±0.19)
0.80:0.20:2 | 0.84 (0.84±0.01) | 10.14 (9.64±0.44) | 48.86 (48.64±0.20) | 4.04 (3.86±0.17)
0:01 | 0.81 | 10.87 (10.37±0.41) | 46.61 (45.57±0.69) | 3.95 (3.79±0.10)
(0.81±0.00)