## Foglio1
PIDTTQ:ADV-2:PC71BM | m | t | mt | n
| [cm2V-1s-1] | [s] | [cm2V-1] | [cm-3]
1:00 | 1.13×10-4 | 6.72×10-6 | 7.59×10-10 | 2.97×1016
0.90:0.10:2 | 8.54×10-5 | 7.35×10-6 | 6.72×10-10 | 3.02×1016
0.85:0.15:2 | 7.53×10-5 | 7.23×10-6 | 5.44×10-10 | 3.66×1016
0.80:0.20:2 | 7.42×10-5 | 4.72×10-6 | 3.50×10-10 | 1.15×1016