## Table 2
Table 1. Yields of major pyrolysis products (bio-oil, char, gas) and mass balance closures for pyrolysis of an herbaceous feedstock (switchgrass) with and without hot-vapor filtration.
| Oil (wt.%) | Oil carbon yield (wt.%) | Char (wt.%) | Gas (wt.%) | [5 empty] | Mass balance (wt.%)
|  |  |  | Over-all | H2 | CH4 | CO | CO2 | C2H4
Hot-filtered | 52.3 | 46.1 | 16.6 | 16.8 | 0.06 | 0.9 | 5.3 | 10.2 | 0.43 | 85.7
Non-filtered | 56.3 | 56.4 | 19.3 | 14.5 | 0.03 | 0.7 | 4.3 | 9 | 0.38 | 90.1