## Table 1
Table 2. Analysis of the representative herbaceous feedstock (switchgrass) and pyrolysis oil products.
|  | Biomass feedstock | Bio-oil, hot-filtered | Bio-oil, non-filtered
Moisture (wt.%) |  | 6.1 | 29.5 | 24
C (dry basis, wt.%) |  | 46 | 53.9 | 55.9
H (dry basis, wt.%) |  | 6 | 6.09 | 6.21
O (dry basis, wt.%) |  | 38.3 | 39.1 | 34.8
H/C ratio (dry basis) |  | - | 1.34 | 1.32
N (dry basis, wt.%) |  | 0.96 | 0.81 | 1.08
S (dry basis, wt.%) |  | 0.16 | 0.1 | 0.1
Density (g/ml) at 40 oC |  | - | 1.164 | 1.158
TAN (mg of KOH /g) |  | - | 102 | 98
Viscosity (mm2/s) at 40 oC |  | - | 19 | 9
Ash (wt.%) |  | 8.06 | <0.05 | 1.45
Trace analysis by ICP-OES (ppm, wt/wt) | Al | 354 | <5.0 | 12.8
| Ca | 6242 | <5.0 | 330
| Fe | 330 | <5.0 | 11.1
| K | 5966 | 13 | 535
| Mg | 1818 | <5.0 | 141
| Na | 193 | 17.3 | 40.2
| P | 884 | <5.0 | 68.9
| Si | NA | 8.5 | 182
Note: TAN means total acid number. ICP-OES means inductively coupled plasma-optical emission spectroscopy.