## Table 4
Table 4. Produced gas composition during the hydrotreating of representative bio-oils
Bio-oil | TOS (h) | CH4 | C2H6 | C3H8 | C4H10 | C5H12 | CO | CO2
Hot-filtered | 24-30 | 15.24 | 32.63 | 24.23 | 8.75 | 3.85 | 1.75 | 13.54
| 36-42 | 14.7 | 30.68 | 23.33 | 8.49 | 3.7 | 2.25 | 16.85
| 48-54 | 13.7 | 29.51 | 22.91 | 8.28 | 3.56 | 2.45 | 19.59
Non-filtered | 48-54 | 12.44 | 25.77 | 23.69 | 5.68 | 3.89 | 3.07 | 25.45
Note: TOS means time on stream.