## Sheet1
Table 5. Analysis of the upgraded oil products from the hydrotreating of representative bio-oils
Bio-oil | TOS (h) | C (wt.% dry basis) | H (wt.% dry basis) | H/C ratio | O (wt.% dry basis) | N (wt.% dry basis) | S (wt.% dry basis) | Moisture (wt.%) | Density (g/ml) | TAN (mg KOH/g)
Hot-filtered | 24-30 | 85.5 | 12.5 | 1.7 | 2 | <0.05 | <0.02 | <0.01 | 0.81 | <0.01
| 36-42 | 85.8 | 12.2 | 1.7 | 2 | <0.05 | <0.02 | <0.01 | 0.82 | <0.01
| 48-54 | 85.7 | 12.2 | 1.7 | 2.1 | 0.06 | <0.02 | <0.01 | 0.83 | <0.01
Non-filtered | 48-54 | 85.6 | 12.3 | 1.7 | 2 | 0.06 | <0.01 | <0.01 | 0.83 | <0.01
Note: TOS means time on stream. TAN measn total acid number.