## Indexing
index_lam 1.540596
index_zero_error
index_max_zero_error 0.1
index_max_th2_error 0.05
index_max_Nc_on_No 5
index_max_number_of_solutions 3000
try_space_groups ""
Cubic_F
Cubic_I
Cubic_P
Trigonal_Hexagonal_R
Trigonal_Hexagonal_P
Tetragonal_I
Tetragonal_P
Orthorhombic_F
Orthorhombic_I
Orthorhombic_C
Orthorhombic_P
Monoclinic_C
Monoclinic_P
Triclinic_P
load index_th2 index_I {
10.11665655 5038.680206
11.65095879 10370.75113
14.60973315 2051.657012
15.70993019 2578.070356
18.01000165 2125.238303
18.49844884 1883.191498
20.30387626 1747.090825
21.07797309 1727.865049
21.32457075 2086.250661
21.69385079 1739.366945
24.15103399 1542.476959
25.26931983 1334.010702
25.73161588 1865.434585
26.09968009 2102.760574
27.61231226 1223.238863
28.19331208 1103.640335
29.617732 1568.707273
29.98426974 1554.114873
30.43622989 1228.726613
31.3366051 3041.314576
31.72887985 902.7172275
32.28918798 867.8561802
33.63670943 1324.477446
33.77522241 1284.213682
34.25011722 892.6343567
35.01081834 918.1836333
35.20059841 805.5434518
36.43217847 675.4650961
37.09034526 1103.331708
37.55385484 801.4815067
38.87456294 981.9968495
39.065 693.9
39.7431442 1466.440477
39.91924888 1292.097301
41.24339686 616.3488788
42.6602872 809.8402086
43.43919444 850.4553686
43.92634107 771.5162257
44.63816581 545.1485702
45.66164273 507.5819262
46.14802362 473.6403149
46.75085832 501.0600483
47.12712196 447.2957709
48.09047977 473.6764528
48.29817784 494.7323645
48.79394661 467.4893212
49.20569508 554.5082419
49.47721599 556.9524077
50.01705086 429.9710688
50.57742494 401.3535027
50.92357307 416.3582245
51.80449721 506.9087547
52.31366644 387.0333563
53.54012539 540.8
53.68269544 655.7996695
54.27825325 485.7857201
54.71399952 506.5534236
55.56910227 365.9931064
56.56428669 398.585461
58.31928527 709.7378494
58.71777495 443.666051
59.29691247 339.1821741
60.25958542 297.1216102
61.06150252 331.4122904
62.32561899 333.9139426
63.33254201 280.9970563
63.82969818 284.7939635
64.49273663 294.9770954
64.86320467 286.4729468
65.39842363 384.0285684
77.18481903 386.1303017
79.34077322 501.5134061
82.79429383 456.9171525
84.50385272 568.0078569
}