## Pawley_CF
r_exp 1.00815708 r_exp_dash 5.4736181 r_wp 1.51854847 r_wp_dash 8.24470172 r_p 1.16129595 r_p_dash 12.5963177 weighted_Durbin_Watson 0.877502587 gof 1.50626178
iters 100000
xdd "1-GNM-4145-P4-Kapton.xy"
r_exp 1.00815708 r_exp_dash 5.4736181 r_wp 1.51854847 r_wp_dash 8.24470172 r_p 1.16129595 r_p_dash 12.5963177 weighted_Durbin_Watson 0.877502587 gof 1.50626178
x_calculation_step 0.02
bkg @ 9466.15482` -10402.6929` 3728.61234` 118.584837` -713.747595` 457.035578` 157.553876` -218.106146` 19.5514427` 290.162187` -255.294665` 90.4767581` 53.2120573` -90.083746` 72.6166295` -25.8287831`
start_X 7
finish_X 75
LP_Factor( 27.3)
Zero_Error(@, 0.03563`)
Rp 217.5
Rs 217.5
Slit_Width( 0.1_LIMIT_MIN_1e-005)
axial_conv
filament_length 5.5
sample_length @ 6.67306`
receiving_slit_length 5.5
axial_n_beta 30
lam
ymin_on_ymax 0.0001
la 1 lo 1.540596 lh 0.401844
hkl_Is
Out_for_cf(CuNa.a)
LVol_FWHM_CS_G_L( 1, 161.26573`, 0.89, 152.77923`,@, 171.66205`,,)
e0_from_Strain( 0.06947`,@, 0.16461`,@, 0.17537`)
r_bragg 0.0335286526
phase_MAC 0
phase_name "hkl_Phase"
space_group "P42/n"
load hkl_m_d_th2 I
{
0 0 2 2 8.74027 10.11232 int_p0_p0_p2 20.91293`
0 1 1 8 7.59008 11.64967 int_p0_p1_p1 77.21675`
….
1 5 9 8 1.25858 75.47424 int_p1_p5_p9 0.00002`_LIMIT_MIN_1e-015
5 1 9 8 1.25858 75.47424 int_p5_p1_p9 0.00002`_LIMIT_MIN_1e-015
}
MVW( 0.000, 1241.010`, 0.000`)
Tetragonal(@ 8.425786`,@ 17.480531`)