## SA2
Auto_T(0.1)
r_exp 1.04614255 r_exp_dash 5.67985378 r_wp 3.62600795 r_wp_dash 19.686796 r_p 2.29936531 r_p_dash 24.9407018 weighted_Durbin_Watson 0.172021268 gof 3.46607444
iters 100000000
do_errors
xdd "1-GNM-4145-P4-Kapton.xy"
r_exp 1.04614255 r_exp_dash 5.67985378 r_wp 3.62600795 r_wp_dash 19.686796 r_p 2.29936531 r_p_dash 24.9407018 weighted_Durbin_Watson 0.172021268 gof 3.46607444
x_calculation_step 0.02
bkg 9466.15482 -10402.6929 3728.61234 118.584837 -713.747595 457.035578 157.553876 -218.106146 19.5514427 290.162187 -255.294665 90.4767581 53.2120573 -90.083746 72.6166295 -25.8287831
start_X 7
finish_X 75
LP_Factor( 27.3)
Zero_Error(, 0.03563)
Rp 217.5
Rs 217.5
Slit_Width( 0.1_LIMIT_MIN_1e-005)
axial_conv
filament_length 5.5
sample_length 6.67306
receiving_slit_length 5.5
axial_n_beta 30
lam
ymin_on_ymax 0.0001
la 1 lo 1.540596 lh 0.401844
str
scale @ 0.000358742023`
LVol_FWHM_CS_G_L( 1, 161.26573, 0.89, 152.77922,, 171.66205,,)
e0_from_Strain( 0.06947,, 0.16461,, 0.17537)
r_bragg 3.20026921
phase_MAC 26.1135466
phase_name "CuNa new phase"
space_group "P42/n"
MVW( 1760.639, 1241.011, 100.000`)
Tetragonal( 8.425786, 17.480531)
site CU1 x @ 0.34585` y @ 0.41122` z @ 0.06741` occ CU 1 beq 1
site NA2 x @ 0.23109` y @ 0.96982` z @ 0.36510` occ NA 1.00000 beq 1
site NA3 x @ 0.92557` y @ 0.23619` z @ 0.32082` occ NA 1.00000 beq 1
site O4 x @ 0.16106` y @ 0.46385` z @ 0.49309` occ O 0.71812 beq 1
site O5 x @ 0.73353` y @ 0.06606` z @ 0.50199` occ O 0.92225 beq 1
site O6 x @ 0.22946` y @ 0.43072` z @ 0.32843` occ O 1.00000 beq 1
site O7 x @ 0.13448` y @ 0.25081` z @ 0.07795` occ O 0.99999 beq 1
site O8 x 0.50000 y @ 0.03095` z @ 0.99194` occ O 0.47910 beq 1
site O9 x @ 0.60217` y @ 0.92232` z @ 0.57836` occ O 0.90087 beq 1
site C10 x @ 0.83586` y @ 0.06265` z @ 0.77102` occ C 1 beq 1
site C11 x @ 0.15688` y @ 0.87648` z @ 0.76033` occ C 1 beq 1
occ_merge NA* occ_merge_radius 1.1
occ_merge O* occ_merge_radius 1.1
normalize_FCs
view_structure