## Fourier_search_for_C
Auto_T(0.1)
r_exp 1.04985393 r_exp_dash 5.7000041 r_wp 2.45344336 r_wp_dash 13.3205552 r_p 1.6828594 r_p_dash 18.2535999 weighted_Durbin_Watson 0.349820239 gof 2.33693782
iters 10000000
'do_errors
xdd "1-GNM-4145-P4-Kapton.xy"
r_exp 1.04985393 r_exp_dash 5.7000041 r_wp 2.45344336 r_wp_dash 13.3205552 r_p 1.6828594 r_p_dash 18.2535999 weighted_Durbin_Watson 0.349820239 gof 2.33693782
x_calculation_step 0.02
bkg 9466.15482 -10402.6929 3728.61234 118.584837 -713.747595 457.035578 157.553876 -218.106146 19.5514427 290.162187 -255.294665 90.4767581 53.2120573 -90.083746 72.6166295 -25.8287831
start_X 7
finish_X 75
LP_Factor( 27.3)
Zero_Error(, 0.03563)
Rp 217.5
Rs 217.5
Slit_Width( 0.1_LIMIT_MIN_1e-005)
axial_conv
filament_length 5.5
sample_length 6.67306
receiving_slit_length 5.5
axial_n_beta 30
lam
ymin_on_ymax 0.0001
la 1 lo 1.540596 lh 0.401844
str
scale @ 0.00039385921`
LVol_FWHM_CS_G_L( 1, 161.26573, 0.89, 152.77922,, 171.66205,,)
e0_from_Strain( 0.06947,, 0.16461,, 0.17537)
r_bragg 2.23637278
phase_MAC 26.6331232
phase_name "CuNa new phase"
space_group "P42/n"
MVW( 1524.344, 1241.011, 100.000`)
Tetragonal( 8.425786, 17.480531)
macro Ref{ }
site CU1 num_posns 8 x Ref 0.91561 y Ref 0.15216 z Ref 0.43003 occ CU 1 beq 1
site NA1 num_posns 4 x=1/2; y=0; z Ref 0.16886 occ NA 1 beq 1
site NA2 num_posns 4 x=1/2; y=0; z Ref 0.47057 occ NA 1 beq 1
site O1 num_posns 8 x Ref 0.78796 y Ref 0.68332 z Ref 0.84966 occ O 1 beq 1
site O2 num_posns 8 x Ref 0.92616 y Ref 0.33723 z Ref 0.12618 occ O 1 beq 1
site O3 num_posns 8 x Ref 0.83953 y Ref 0.34219 z Ref 0.92836 occ O 1 beq 1
site O4 num_posns 4 x=1/2; y=1/2; z Ref 0.14530 occ O 1 beq 1
site O5 num_posns 8 x Ref 0.79739 y Ref 0.69909 z Ref 0.01972 occ O 1 beq 1
site O6 num_posns 2 x=0; y=0; z=1/2; occ O 1 beq 1
site O7 num_posns 8 x Ref 0.19366 y Ref 0.38547 z Ref 0.23127 occ O 1 beq 1
site C8 num_posns 8 x Ref 0.33354 y Ref 0.70994 z Ref 0.33778 occ C 1 beq 1
penalties_weighting_K1 50
AI_Anti_Bump(C , *, 1.1, 1)
AI_Anti_Bump(O*, O*, 1.9, 1)
fourier_map 1
fourier_map_formula = 2 Fobs - Fcalc;
normalize_FCs
view_structure