## Rietveld
r_exp 1.04183478 r_exp_dash 5.68001558 r_wp 1.66264993 r_wp_dash 9.06465946 r_p 1.25950297 r_p_dash 13.8369307 weighted_Durbin_Watson 0.72966445 gof 1.59588637
iters 100000
do_errors
xdd "1-GNM-4145-P4-Kapton.xy"
r_exp 1.04183478 r_exp_dash 5.68001558 r_wp 1.66264993 r_wp_dash 9.06465946 r_p 1.25950297 r_p_dash 13.8369307 weighted_Durbin_Watson 0.72966445 gof 1.59588637
x_calculation_step 0.02
bkg @ 9460.84024`_4.0371951 -10418.7994`_6.76183292 3688.95701`_6.17928624 91.6930088`_5.90828352 -732.918429`_5.71617751 425.536238`_5.65273012 138.135193`_5.63505954 -245.565198`_5.61864207 11.0108199`_5.3433309 267.675434`_5.20155784 -261.839939`_5.02230945 85.9271805`_4.95143655 43.8350678`_4.79956244 -82.295712`_4.75789457 70.9825751`_4.12851702 -38.0972292`_3.4960676
start_X 7
finish_X 75
LP_Factor( 27.3)
Zero_Error(@, 0.03319`_0.00045)
Rp 217.5
Rs 217.5
Slit_Width( 0.1_LIMIT_MIN_1e-005)
axial_conv
filament_length @ 6.51001`_3.47447
sample_length @ 6.19846`_0.12680
receiving_slit_length @ 6.66929`_3.69566
axial_n_beta 30
lam
ymin_on_ymax 0.0001
la 1 lo 1.540596 lh 0.401844
str
LVol_FWHM_CS_G_L( 1, 154.14521`_2.00083, 0.89, 146.03341`_1.89554,@, 164.08249`_2.12982,,)
Stephens_monoclinic(@, 0.49251`_0.01273 min =0; max =1;,@, 106.36850`_7.64744_LIMIT_MIN_0 min =0;,@, 71.35580`_5.14936_LIMIT_MIN_0 min =0;,@, 5.20805`_0.25608_LIMIT_MIN_0 min =0;,@,-9.10794`_12.63270,@, 32.83887`_2.95386,@, 32.67591`_2.99520,, 0,, 0,, 0)
r_bragg 0.549522997
phase_MAC 24.3662194
phase_name "?CuNa"
MVW( 1684.938, 1240.747`_0.035, 100.000`_0.000)
space_group P42/n
scale @ 0.000381642516`_1.797e-006
Phase_LAC_1_on_cm( 54.94629`_0.00156)
Phase_Density_g_on_cm3( 2.25502`_0.00006)
Tetragonal(@ 8.425109`_0.000097,@ 17.479621`_0.000292)
macro Ref{ @}
macro Ref2{@ }
site CU1 num_posns 8 x Ref 0.91113`_0.00030 y Ref 0.15079`_0.00027 z Ref 0.42881`_0.00012 occ CU 1 beq Ref2 1.13937`_0.05781 min 0
site NA1 num_posns 4 x 0.5 y 0 z Ref 0.17202`_0.00070 occ NA 1 beq Ref2 1.39788`_0.28470_LIMIT_MIN_0 min 0
site NA2 num_posns 4 x 0.5 y 0 z Ref 0.47034`_0.00062 occ NA 1 beq Ref2 2.43792`_0.35208_LIMIT_MIN_0 min 0
site O1 num_posns 8 x Ref 0.78688`_0.00113 y Ref 0.68155`_0.00142 z Ref 0.85112`_0.00056 occ O 1 beq Ref2 0.00098`_0.29544_LIMIT_MIN_0 min 0
site O2 num_posns 8 x Ref 0.91824`_0.00102 y Ref 0.32785`_0.00122 z Ref 0.13061`_0.00048 occ O 1 beq Ref2 0.00098`_0.28575_LIMIT_MIN_0 min 0
site O3 num_posns 8 x Ref 0.84002`_0.00079 y Ref 0.38166`_0.00127 z Ref 0.93137`_0.00057 occ O 1 beq Ref2 0.00103`_0.25125_LIMIT_MIN_0 min 0
site O4 num_posns 4 x 0.5 y 0.5 z Ref 0.14143`_0.00082 occ O 1 beq Ref2 2.35969`_0.55270_LIMIT_MIN_0 min 0
site O5 num_posns 8 x Ref 0.78803`_0.00124 y Ref 0.68157`_0.00145 z Ref 0.01189`_0.00055 occ O 1 beq Ref2 0.21099`_0.34351_LIMIT_MIN_0 min 0
site O6 num_posns 2 x 0 y 0 z 0.5 occ O 1 beq Ref2 0.00098`_0.71919_LIMIT_MIN_0 min 0
site O7 num_posns 8 x Ref 0.18082`_0.00095 y Ref 0.39421`_0.00106 z Ref 0.23060`_0.00059 occ O 1 beq Ref2 2.23054`_0.28516_LIMIT_MIN_0 min 0
site C8 num_posns 8 x Ref 0.32027`_0.00223 y Ref 0.73259`_0.00200 z Ref 0.34290`_0.00079 occ C 1 beq Ref2 2.49093`_0.71158_LIMIT_MIN_0 min 0
site C9 num_posns 8 x Ref 0.20121`_0.00220 y Ref 0.75479`_0.00248 z Ref 0.94745`_0.00132 occ C 1 beq Ref2 2.96891`_0.59445_LIMIT_MIN_0 min 0
site H1 num_posns 8 x 0.110792 y 0.886159 z 1.14823 occ H 1 beq 1.8
site H2 num_posns 8 x 0.148594 y 0.760848 z 1.22651 occ H 1 beq 1.8
site H3 num_posns 8 x 0.793102 y 0.754372 z 1.11899 occ H 1 beq 1.8
site H4 num_posns 8 x 0.821915 y 0.906289 z 1.0513 occ H 1 beq 1.8
site H5 num_posns 8 x 1.21203 y 0.670899 z 0.705597 occ H 1 beq 1.8
site H6 num_posns 8 x 1.05889 y 0.798927 z 0.726191 occ H 1 beq 1.8
site H7 num_posns 8 x 0.417293 y 0.450814 z 1.18669 occ H 1 beq 1.8
site H8 num_posns 8 x 0.585404 y 0.55079 z 1.18444 occ H 1 beq 1.8
Out_CIF_IUCr(1-GNM-4145-P4-Kapton.CIF)