## T1. Effect of Can Oil on Yield
Actual Yields of Base Oil (HGO)
Temperature, °C | 490 | [5 empty] | 510 | [5 empty] | 530
Catalyst-to-Oil,g/g | 4.02 | 6 | 8.04 | 10 | 11.25 | 11.25 | 4.02 | 6 | 8.04 | 10 | 11.25 | 11.25 | 4.02 | 6 | 8.04 | 10 | 11.25 | 11.25
Conversion, mass% | 57.50168 | 62.05799 | 64.94847 | 66.83074 | 66.77451 | 67.61737 | 59.79014 | 65.22785 | 66.99158 | 69.10558 | 69.44976 | 69.36604 | 61.57306 | 65.82027 | 68.49917 | 70.16089 | 70.02327 | 69.82262
Recovery, mass% | 99.71797 | 99.34629 | 99.16778 | 99.26978 | 99.11753 | 100.0968 | 99.2848 | 99.88391 | 99.18364 | 99.22263 | 99.23108 | 99.95011 | 99.63328 | 99.66296 | 99.3758 | 99.54204 | 98.4758 | 98.38077
Yields, mass%:
Dry Gas | 1.275992 | 1.493447 | 1.651818 | 1.70955 | 1.803322 | 1.79269 | 1.725382 | 1.920423 | 2.068549 | 2.168854 | 2.258724 | 2.236332 | 2.331603 | 2.598412 | 2.760484 | 2.89631 | 2.996447 | 2.993555
LPG | 10.96073 | 12.32774 | 13.38921 | 13.80392 | 13.41956 | 14.06227 | 12.53959 | 13.83126 | 14.44614 | 15.10496 | 15.13223 | 15.09797 | 14.01098 | 15.43417 | 16.26632 | 16.89523 | 16.98039 | 17.14341
Gasoline | 41.99802 | 43.99661 | 44.67481 | 45.09357 | 44.70781 | 45.09507 | 42.05689 | 44.96612 | 44.94857 | 45.34162 | 44.84559 | 45.07238 | 41.64207 | 42.75039 | 43.4464 | 43.32938 | 43.14716 | 42.76341
LCO | 21.85795 | 20.65014 | 19.7229 | 19.23109 | 19.29547 | 18.78773 | 20.5298 | 19.08899 | 18.61739 | 18.00679 | 17.61775 | 17.7884 | 19.39495 | 18.24195 | 17.49926 | 16.79443 | 16.7501 | 16.94364
HCO | 20.64036 | 17.29188 | 15.32863 | 13.93817 | 13.93002 | 13.5949 | 19.68006 | 15.68316 | 14.39103 | 12.88762 | 12.93249 | 12.84556 | 19.03199 | 15.93778 | 14.00157 | 13.04468 | 13.22663 | 13.23374
Coke | 3.266949 | 4.240196 | 5.232622 | 6.2237 | 6.843817 | 6.66734 | 3.468274 | 4.510049 | 5.528324 | 6.490144 | 7.213218 | 6.959354 | 3.588408 | 5.037298 | 6.025964 | 7.039964 | 6.899277 | 6.922248
H2O | 0 | 0 | 0 | 0 | 0 | 0 | 0 | 0 | 0 | 0 | 0 | 0 | 0 | 0 | 0 | 0 | 0 | 0
TOTAL | 100 | 100 | 100 | 100 | 100 | 100 | 100 | 100 | 100 | 100 | 100 | 100 | 100 | 100 | 100 | 100 | 100 | 100
Actual Yields of Blends (15 v% Canola Oil in HGO)
Temperature, °C | 490 | [5 empty] | 510 | [5 empty] | 530
Catalyst-to-Oil, g/g | 4.02 | 6 | 8.04 | 10 | 11.25 | 11.25 | 4.02 | 6 | 8.04 | 10 | 11.25 | 11.25 | 4.02 | 6 | 8.04 | 10 | 11.25 | 11.25
Conversion, mass% | 58.80489 | 63.93244 | 66.78343 | 67.79285 | 68.10168 | 68.77694 | 64.82848 | 68.71643 | 70.96426 | 71.88734 | 72.09224 | 71.98427 | 67.11965 | 70.44288 | 72.51994 | 73.26382 | 73.51435 | 73.80978
Recovery, mass% | 98.77818 | 99.46014 | 99.12271 | 99.12785 | 99.76372 | 99.52836 | 99.41084 | 99.18488 | 99.26547 | 99.21065 | 99.29047 | 100.0666 | 99.19936 | 99.43644 | 99.23496 | 99.88982 | 99.10343 | 99.19004
Yields, mass%:
Dry Gas | 1.473753 | 1.682688 | 1.864993 | 1.91866 | 2.03531 | 1.995287 | 1.96235 | 2.183746 | 2.324666 | 2.406708 | 2.545991 | 2.527329 | 2.53702 | 2.767468 | 2.942947 | 3.039955 | 3.352861 | 3.211493
LPG | 11.39291 | 12.70412 | 13.77199 | 14.37433 | 14.32887 | 14.60519 | 13.47924 | 14.90008 | 15.70903 | 16.11708 | 15.96045 | 16.36197 | 15.04972 | 16.35312 | 17.10215 | 17.53465 | 17.58719 | 18.13398
Gasoline | 40.63659 | 42.78043 | 43.40019 | 42.73048 | 42.60738 | 42.98893 | 43.57808 | 44.62888 | 45.0094 | 44.54671 | 44.21456 | 43.77011 | 43.45744 | 44.06689 | 44.17076 | 43.45728 | 42.94759 | 42.696
LCO | 21.81255 | 20.31212 | 19.43827 | 19.0933 | 19.25274 | 18.73953 | 19.05303 | 17.83894 | 17.04086 | 16.76411 | 16.71024 | 16.87394 | 17.94742 | 16.76833 | 16.02881 | 15.76901 | 15.62125 | 15.63289
HCO | 19.38256 | 15.75544 | 13.7783 | 13.11384 | 12.64558 | 12.48352 | 16.11849 | 13.44463 | 11.99488 | 11.34855 | 11.19752 | 11.1418 | 14.93293 | 12.78879 | 11.45125 | 10.96717 | 10.8644 | 10.55734
Coke | 3.411139 | 4.681244 | 5.574111 | 6.656989 | 6.987098 | 6.940488 | 3.745808 | 4.768998 | 5.680572 | 6.587949 | 7.097148 | 7.020724 | 4.017075 | 5.105421 | 6.041253 | 6.92385 | 7.457233 | 7.510026
H2O | 1.890506 | 2.083964 | 2.172151 | 2.112389 | 2.14303 | 2.247042 | 2.06 | 2.234726 | 2.240581 | 2.228888 | 2.274083 | 2.304131 | 2.058394 | 2.149977 | 2.26283 | 2.308083 | 2.169473 | 2.25828
TOTAL | 100 | 100 | 100 | 100 | 100 | 100 | 99.997 | 100 | 100 | 100 | 100 | 100 | 100 | 100 | 100 | 100 | 100 | 100
Calculated Yields (mass%) Contributed by 85 v% (85.27 mass%) HGO in the Blend
Dry Gas | 1.088038 | 1.273462 | 1.408505 | 1.457733 | 1.537693 | 1.528627 | 1.471233 | 1.637545 | 1.763852 | 1.849382 | 1.926014 | 1.90692 | 1.988158 | 2.215666 | 2.353865 | 2.469683 | 2.55507 | 2.552604
LPG | 9.346212 | 10.51186 | 11.41698 | 11.7706 | 11.44286 | 11.9909 | 10.69251 | 11.79392 | 12.31822 | 12.88 | 12.90326 | 12.87404 | 11.94717 | 13.16072 | 13.87029 | 14.40656 | 14.47918 | 14.61818
Gasoline | 35.81171 | 37.51591 | 38.09421 | 38.45129 | 38.12235 | 38.45257 | 35.86191 | 38.34261 | 38.32764 | 38.6628 | 38.23983 | 38.43322 | 35.50819 | 36.45325 | 37.04674 | 36.94696 | 36.79158 | 36.46436
LCO | 18.63828 | 17.60837 | 16.81772 | 16.39835 | 16.45325 | 16.0203 | 17.50576 | 16.27718 | 15.87505 | 15.35439 | 15.02265 | 15.16817 | 16.53807 | 15.55491 | 14.92162 | 14.32061 | 14.28281 | 14.44784
HCO | 17.60004 | 14.74478 | 13.07072 | 11.88508 | 11.87813 | 11.59237 | 16.78119 | 13.37303 | 12.27123 | 10.98927 | 11.02753 | 10.95341 | 16.22858 | 13.59015 | 11.93914 | 11.1232 | 11.27835 | 11.28441
Coke | 2.785727 | 3.615615 | 4.461857 | 5.306949 | 5.835723 | 5.685241 | 2.957397 | 3.845718 | 4.714002 | 5.534145 | 6.150711 | 5.934242 | 3.059835 | 4.295304 | 5.138339 | 6.002978 | 5.883013 | 5.902601
H2O | 0 | 0 | 0 | 0 | 0 | 0 | 0 | 0 | 0 | 0 | 0 | 0 | 0 | 0 | 0 | 0 | 0 | 0
Total | 85.27 | 85.27 | 85.27 | 85.27 | 85.27 | 85.27 | 85.27 | 85.27 | 85.27 | 85.27 | 85.27 | 85.27 | 85.27 | 85.27 | 85.27 | 85.27 | 85.27 | 85.27
Calculated Yields (mass%) Contributed by 15 v% (14.73 mass%) Canola Oil in the Blend
Dry Gas | 0.3857145 | 0.4092257 | 0.4564887 | 0.4609265 | 0.4976171 | 0.4666597 | 0.491117 | 0.5462014 | 0.5608148 | 0.5573268 | 0.6199773 | 0.6204083 | 0.5488619 | 0.5518025 | 0.5890826 | 0.5702716 | 0.7977912 | 0.6588888
LPG | 2.046696 | 2.192256 | 2.355003 | 2.603733 | 2.886006 | 2.614297 | 2.786734 | 3.106166 | 3.390811 | 3.237081 | 3.057198 | 3.487933 | 3.102553 | 3.192401 | 3.231855 | 3.12809 | 3.10801 | 3.515797
Gasoline | 4.824878 | 5.264519 | 5.305974 | 4.27919 | 4.485033 | 4.536363 | 7.71617 | 6.286271 | 6.681763 | 5.883911 | 5.97473 | 5.336893 | 7.949246 | 7.613639 | 7.124015 | 6.51031 | 6.15601 | 6.231636
LCO | 3.174272 | 2.703748 | 2.620554 | 2.694954 | 2.799491 | 2.719236 | 1.547269 | 1.561756 | 1.165814 | 1.409716 | 1.68759 | 1.705766 | 1.409354 | 1.213422 | 1.107195 | 1.448401 | 1.338442 | 1.185047
HCO | 1.782521 | 1.010658 | 0.7075753 | 1.228766 | 0.7674485 | 0.8911552 | -0.6627015 | 0.07160032 | -0.2763531 | 0.3592731 | 0.1699853 | 0.1883854 | -1.295648 | -0.8013575 | -0.4878906 | -0.1560278 | -0.4139456 | -0.7270738
Coke | 0.6254124 | 1.065628 | 1.112254 | 1.35004 | 1.151375 | 1.255247 | 0.7884116 | 0.9232792 | 0.9665698 | 1.053804 | 0.946437 | 1.086483 | 0.9572395 | 0.8101167 | 0.9029132 | 0.9208722 | 1.57422 | 1.607426
H2O | 1.890506 | 2.083964 | 2.172151 | 2.112389 | 2.14303 | 2.247042 | 2.06 | 2.234726 | 2.240581 | 2.228888 | 2.274083 | 2.304131 | 2.058394 | 2.149977 | 2.26283 | 2.308083 | 2.169473 | 2.25828
Total | 14.73 | 14.73 | 14.73 | 14.73 | 14.73 | 14.73 | 14.727 | 14.73 | 14.73 | 14.73 | 14.73 | 14.73 | 14.73 | 14.73 | 14.73 | 14.73 | 14.73 | 14.73
Recovery, mass%
Mean | 99.348
Standard deviation | 0.310485