## Sheet1
Name of Reagent/ Equipment | Company | Catalog Number | Comments/Description
AATMS (95%) | Gelest Inc. | SIA0595.0 | N-(2-aminoethyl)-11-aminoundecyltrimethoxysilane
Gold colloids (Ted Pella Inc.) | Ted Pella | 15705-20 | Gold Naoparticles
hydrogen peroxide | Fisher Scientific | H325-100 | Analytical grade (Used to clean wafer)
hydrochloric acid | Fisher Scientific | S25358 | Analytical grade
Ammonium hydroxide | Fisher Scientific | A669S-500SDS | Analytical grade (Used to clean wafer)
hydrogen fluoride | Fisher Scientific | AC277250250 | Analytical grade(used to etch SiO2)
Toluene (anhydrous, 99.8 %) | Sigma Aldrich | 244511 | Analytical grade (solvent used in Self Assembly of AATMS
Isopropyl alcohol (IPA) | Sigma Aldrich | W292907 | Analytical grade (Used to make developer)
Methyl butyl ketone (MIBK) | Sigma Aldrich | 29261 | Analytical grade(used to make developer)
1:3 MIBK:IPA developer | Sigma Aldrich |  | Analytical grade (Developer)
950 k poly(methyl methacylate (PMMA, 4 % in Anisole) | Sigma Aldrich | 182265 | Photoresist for E-beam lithography
Purified Water : Barnstead Sybron Corporation water purification Unit, resistivity of 19.0 MΩcm |  |  | Water for substrate cleaning
Gaertner ellipsometer | Gaertner |  | Resist and SAM thickness measurements
XPS, ThermoScientifc ESCALAB 250 instrument | Thermo-Scientific |  | Surface composition
An FEI Siron XL30 | Fei Corporation |  | Characterize nanopatterns
Zeiss sigma VP FEG SEM | Zeiss Corporation |  | E-beam exposure and patterning
MDS 100 CCD camera | Kodak |  | Imaging drop shapes for contact angle measurements
Tegal Plasmod | Tegal |  | Oxygen plasma to etch photoresist
I2 | Sigma Aldrich | 451045 | Components for gold etch solution
KI | Sigma Aldrich | 746428 | Components for gold etch solution
Ellipsometer ( LSE Stokes model L116A); | Gaertner | L116A | AATMS self assembled monolayer film thickness measurements

## DV-IDENTITY-0 (hidden)
#VALUE! | #VALUE! | #VALUE! | #VALUE! | #VALUE! | #VALUE! | #VALUE! | #REF! | #VALUE! | 0 | #VALUE! | 0 | 0 | #VALUE! | 0 | AAAAAH384Q8=