## Sheet1
| MF | cat-MF
Hydrodynamic diameter [nm] | 11.8 ± 1.1 | 12.5 ± 1.4
Zeta potential [mv] | (-)10.4 ± 0.2 | 8.3 ± 0.7
Magnetic saturation moment [Am^2 kg^-1] | 54.9 ± 1.6 | 55.3 ± 1.4
Mass susceptibility [x 1E04 m^3 kg^-1] | 1.75 ± 0.08 | 1.75± 0.07
Longitudinal relaxivity [mM^-1 s^-1] | 2.6 ± 0.1 | 2.3 ± 0.1
Transverse relaxivity [mM^-1 s^-1] | 44.6 ± 1.0 | 52.8 ± 0.8
Legend:
MF: magnetoferritin
cat-MF: cationized magnetoferritin