## Performance
| Titanium(Ⅳ) isopropoxide | Titanium(Ⅳ) ethoxide | Titanium(Ⅳ) butoxide | Titanium(Ⅳ) butoxide polymer
Jsc [μA/cm2] | 191 | 182 | 121 | 25
Voc [V] | 0.53 | 0.61 | 0.61 | 0.16
FF | 0.31 | 0.33 | 0.23 | 0.18
PCE [%] | 0.031 | 0.036 | 0.017 | 0.0007