## Sheet1
Formulation | Optimized Composition | Dynamic Light Scattering Analysis |  |  | Incubation Period Post-Transfection and Model Plant System Used | Transfection Efficiency RLU/mg | Reference
|  | Hydrodynamic Diameter (nm) | Polydispersity Index | Zeta Potential (mV)
(KH)9-BP100/P35S-RLuc-TNOS | N/Pa 0.5 | 291 ± 5 | 0.31 ± 0.07 | -30.3 ± 4.2 | 12 h for A. thaliana and N. benthamiana | 115,000 ± 14,000 (At) 1,358 ± 173 (Nb) | 24
Cytcox-(KH)9/BP100/pDONR-cox2:rluc | N/P 0.5 for each peptide | 252 ± 7 | 0.37 ± 0.02 | -23.6 ± 0.4 | 12 h for A. thaliana | 1,151 ± 120 | 21
(KH)9-BP100/dsDNA | N/P 1 | 151 ± 5 | 0.37 ± 0.02 | -32.4 ± 3.1 | 12 h for N. benthamiana | 1,105 ± 155 | 25
(KH)9-BP100/GFP5 dsRNA | Molar ratio 2 | 312 | n.d.b | -3.8 ± 3.9 | 9 h for A. thaliana; 12 h for poplar | n/ac | 26
(BP100)2-K8/ADH-RhB | Molar ratio 10 | 308 ± 53 | 0.21 ± 0.07 | 11.1 ± 1.9 | 6 h for A. thaliana | n/a | 23
aThe number of amine groups from the peptide to the number of phosphate groups from DNA
bNot determined
cNot applicable