## Sheet1
Table Ⅰ.
Material | Sample no. | d (mm) | D ((cm2/s) | Heat treatment | Fo | q (Pa m3 s-1 m-2)
Stainless steel (304) | 1 | 3.3 |  | ━ |  | 5.1×10-9
|  |  | 5×10-7 | 450 ℃, 36 h | 2.4 | 2.3×10-10
Mild steel (S20C) | 2 | 10 |  | ━ |  | 2.6×10-10
|  |  | 1×10-4 | 850 ℃, 12 h | 17 | 8.8×10-11
| 3 | 10 |  | ━ |  | 4.0×10-10