## Sheet1
SMF to UHNA Fiber Splicing Parameters
Align: Core | Focus: Auto
ECF: Off | Auto Power: Off
Cleave Limit: 1° | Core Angle Limit: 1°
Cleaning Arc: 150 ms | Gap: 15 µm
Gapset Position: Center | Prefuse Power: 20 bit
Prefuse Time: 180 ms | Overlap: 10 µm
Arc1 Power: 20 bit | Arc1 Time: 18000 ms
Arc2: Off | Rearc Time: 800 ms
Taper Splice: Off