## Sheet1
Design Element | Parameters and Suggestions
Channel Architecture | For channels, we use a maximum of 2:1 aspect ratio for SU8 features (which can tolerate high aspect ratio (HAR)) and 1:1 for AZ50xt. While both photoresists can achieve higher aspect ratios, we have found that the PDMS transfer is significantly improved at lower aspect ratios. Additionally, photolithography fabrication difficulty is increased in HAR designs which may become prohibitive for the non-specialist. We also recommend leaving a space between features that is at least half of the height of the features.
Layer to Layer Alignment | We recommend clear device borders and the inclusion of alignment marks >200 µm (i.e. cross-hairs such as in Figure 3) for easy feature alignment.
Device Spacing and Clearance | It is important to have at least 1000 µm between devices and 2000 µm between the wafer border and each device so that devices can be easily cut and transferred from the wafers.
Shapes, Lines and Objects | Most printing companies for transparency films use Gerber conversion from your .dwg, .stl, .dmx, or other printing file. This printing format performs best with a single layer Mask file with closed geometrical shapes (i.e. zero width polylines, no full overlap between shapes). To optimize Gerber conversion we also recommend removing constraints and other in-design dimensions before converting as these additional metadata tend to delay the conversion process.
Channel Structural Integrity | To prevent collapse, in channels greater than 1000 µm in any direction, we normally include circular pillars such that the PDMS membrane does not fall in. We have included these in the MixWaste channel as an example.
Feature-to-Feature Alignment | We recommend at least 20 µm overlap between features of different layers (i.e. valves and flow channels) such that small mistakes in alignment, exposure or development can be tolerated by still having a complete, connected channel. For valves, we use 50 µm overlap to prevent ‘flow gaps’ between the rounded profile of the valve and rectangular profile of the surrounding flow channels. We have included these layer-layer overlaps on this design as an example.