## Sheet1
| OPF | OPF/SMA10 | OPF/SMA20 | OPF/SMA30 | OPF/SMA40 | OPF/SMA50
T1 Onset temp (°C) | N/A | 63.622 | 68.626 | 66.109 | 68.14 | 89.414
T1 End temp (°C) | N/A | 72.415 | 131.456 | 141.931 | 143.296 | 155.99
T1 % change | N/A | 4.187 | 5.471 | 10.715 | 8.592 | 8.986
T2 Onset temp (°C) | 405.319 | 410.194 | 410 | 412.431 | 412.413 | 411.852
T2 End temp (°C) | 438.71 | 444.254 | 443.431 | 444.095 | 444.268 | 444.793
Td (°C) | 422.944 | 429.878 | 428.233 | 427.98 | 431.411 | 429.29
T2 % change | 96.443 | 88.582 | 90.3524 | 77.143 | 76.852 | 73.491
T3 Onset temp (°C) | N/A | N/A | N/A | 812.214 | 799.449 | 809.768
T3 End temp (°C) | N/A | N/A | N/A | 891.878 | 861.605 | 871.02
T3 % change | N/A | N/A | N/A | 11.728 | 9.632 | 11.803
Final % remaining | 1.106 | 5.883 | 0.025 | 0.534 | 2.687 | 2.574