## Feuil1
Sample Name | Search Score | Search Best Hit | Search Best Hit Description
Sample 1-1 | 0.990764 | P01034 | P1034.SP IMPACT-RESISTANT UHMW POLYETHYLENE ROD
Sample 1-2 | 0.992768 | P00508 | P0508.SP POLYETHYLENE, MN=1100, 9002-88-4
Sample 1-3 | 0.990528 | P01037 | P1037.SP MOISTURE-RESISTANT LDPE POLYETHYLENE ROD
Sample 1-4 | 0.956303 | P00561 | P0561.SP POLYSTYRENE, MONOCARBOXY TERMINATED, MW=200000, 9003-53-6
Sample 1-5 | 0.988493 | P00147 | P0147.SP ETHYLENE/VINYL ACETATE COPOLYMER, 18% VA BY WT., 24937-78-8
Sample 1-6 | 0.990185 | P01046 | P1046.SP RIGID HDPE POLYETHYLENE ROD
Sample 1-7 | 0.988167 | P01034 | P1034.SP IMPACT-RESISTANT UHMW POLYETHYLENE ROD
Sample 1-8 | 0.969821 | P00546 | P0546.SP POLYPROPYLENE, ISOTACTIC, TG=-26, 9003-07-0
Sample 1-9 | 0.991779 | P01036 | P1036.SP METAL-DETECTOR-GRADE UHMW POLYETHYLENE ROD
Sample 1-10 | 0.988388 | P01046 | P1046.SP RIGID HDPE POLYETHYLENE ROD