## Sheet1
Name | Position | Constraint | FWHM | Constraint | Area Constraint | % Atomic Concentration
[6 empty] | 0 h | 12 h
Gr 1 | 284.6 | ±0.1 | 0.7 | ±0.2 | Best fit | 29.4 | 17.6
Gr 2 | 284.8 |  | 1.2 |  | Gr1*1.3 | 36.9 | 22.2
Gr 3 | 286.1 |  | 1.3 |  | Gr1*0.4 | 12.5 | 7.5
Gr 4 | 287.9 |  | 1.3 |  | Gr1*0.2 | 5.9 | 3.5
Gr 5 | 289.5 |  | 1.6 |  | Gr1*0.1 | 3.3 | 1.8
Gr 6 | 291.3 |  | 2.4 |  | Gr1*0.2 | 6.6 | 1.7
C-C | 285 |  | 1.2 |  | Best fit | 2.1 | 13.7
C-O | 287 |  | 1.2 |  | Best fit | 1.5 | 14.3
C=O | 288.6 |  | 1.2 |  | Best fit | 0.9 | 12.4
COO | 289.4 |  | 1.2 |  | Best fit | 0.9 | 5.3