## Sheet1
Fraction | Limestone in | Calciner+Carbonator | Cyclone Calciner | Cyclone Carbonator
Total mass (g) | 9100 | 5000 | 500 | 20
250-300 µm | 22% | 24% | 2% | 0%
212-250 µm | 47% | 41% | 6% | 18%
150-212 µm | 28% | 34% | 24% | 18%
0-150 µm | 3% | 1% | 69% | 65%