## Sheet1
Fraction | Limestone | Carbonator | Calciner | Cyclone calciner | Cyclone carbonator
Total mass (g) | 19000 | 1200 | 2700 | 8700 | 360
>212-212 µm | 0% | 21% | 2% | 0% | 39%
212-150 µm | 18% | 39% | 73% | 5% | 42%
150-125 µm | 40% | 22% | 13% | 32% | 10%
125-63 µm | 41% | 18% | 12% | 60% | 9%
0-63 µm | 2% | 0% | 0% | 3% | 1%