## Sheet1
Fraction | Limestone in | Carbonator | Calciner | Cyclone calciner | Cyclone Carbonator
Total mass (g) | 14000 | 1900 | 4200 | 2000 | 120
>355 µm | 21% | 16% | 4% | 0% | 0%
300-350 µm | 43% | 45% | 38% | 1% | 1%
250-300 µm | 33% | 26% | 48% | 3% | 0%
212-250 µm | 2% | 4% | 9% | 7% | 1%
150-212 µm | 0% | 3% | 1% | 35% | 14%
63-150 µm | 0% | 5% | 0% | 41% | 46%
0-63 µm | 0% | 0% | 0% | 12% | 38%