## Sheet1
Fraction | Limestone in | Carbonator | Calciner | Cyclone calciner | Cyclone Carbonator | Difference (out – in)
Total mol | 130 | 31 | 66 | 32 | 2 | 0
>355 µm | 27 | 5 | 2 | 0 | 0 | -20
300-350 µm | 56 | 14 | 25 | 0 | 0 | -17
250-300 µm | 4 | 8 | 32 | 1 | 0 | -2.6
212-250 µm | 2 | 1 | 6 | 2 | 0 | 6.9
150-212 µm | 0 | 1 | 1 | 11 | 0 | 13
63-150 µm | 0 | 2 | 0 | 13 | 1 | 16
0-63 µm | 1 | 0 | 0 | 4 | 1 | 4.1