## Sheet1
Step | Observation | Possible reason | Problem | Solution
3.1.2. | Tissue with a brownish color | Sample cryofixation; unstable freezing temperature | Sample cryofixation will lead to inefficient removal of cytoplasmic proteins | Store frozen tissue during shorter periods. Check freezer temperature and stability
3.2.4. | Pink-to-white opaque samples | SDS solution was not well prepared; adult LV explants too big | Inefficient removal of cytoplasmic proteins | Ensure complete SDS dissolution. Decellularize samples of smaller size.
3.3.4. | Samples with a gelatin-like appearance | Inefficient DNA removal | Inefficient nuclear material clearance | Increase DNase concentration and/or incubation time.
4.6. | Histology gel compaction | Long waiting time in PBS1X/ethanol before paraffin processing | Alteration of decellularized tissue structure | Start histological processing as soon as possible
6.6. | Dried decellularized samples | Samples were left to dry for too long | Permanent collapse of decellularized tissue. Inefficient cell seeding | Allow samples to slightly dry only in the periphery in order to become attached to the bottom of the well during seeding
6.7. | Decellularized sample detachment during seeding | Samples were not sufficient dried prior to seeding | Inefficient cell seeding | Increase ECM drying time to allow better adherence prior to cell seeding