## Sheet1
Specimen No. | Stress amplitude | Number of loading cycles | Result
(MPa)
1 | 449 | 1.22 × 107 | Fracture
2 | 505 | 4.87 × 106 | Fracture
3 | 421 | 2.08 × 107 | Fracture
4 | 449 | 8.50 × 106 | Fracture
5 | 421 | 1.59 × 107 | Fracture
6 | 393 | 8.90 × 107 | Fracture
7 | 365 | 1.22 × 108 | Fracture
8 | 337 | 2.39 × 108 | Fracture
9 | 337 | 5.55 × 108 | Fracture
10 | 309 | 7.28 × 108 | Fracture
11 | 365 | 1.97 × 108 | Fracture