## Sheet1
| Pt particle size | ECSA | ORR specific activity | ORR mass activity
| [nm] | [m2 g-1Pt] | [µA cm-2Pt] | [A g-1Pt]
50 wt.% Pt/Vulcan | 2 | 102 ± 3 | 852 ± 66 | 879 ± 82
46 wt.% Pt/C (TKK) | 2-3 | 93 ± 3 | 738 ± 30 | 683 ± 31