## Sheet1
Table 1: from 2017 Wiley-VCH Verlag GmbH &Co. KGaA, Weinheim ; DOI: 10.1002/ceat.201600550
Catalyst | Shape | D, diameter | Φ0 , initial aspect ratio | s, shape factor | ρ, density | MOR | Pc, critical stress
|  | m | (-) | (-) | kgm-3 | MPa | kPa
A | QUADRULOBE | 0.00143 | 3.18 | 2.2 | 1250 | 0.81 | 27.9
B | CYLINDER | 0.00095 | 5.92 | 2.55 | 750 | 1.38 | 6.4
C | CYLINDER | 0.00083 | 7.48 | 2.55 | 1870 | 2.83 | 6.5
D | TRILOBE | 0.00289 | 2.28 | 2.28 | 970 | 0.76 | 69.3
E | CYLINDER | 0.00155 | 3.54 | 2.55 | NA | 1.37 | 39.7