## Sheet1
Table.1 Bamboo scrimber hygric properties static test results
Items |  | Unit | BFB -Bamboo scrimber
Basic properties | Dry bulk density ρ | [kg/m3] |  | 1108.77
| Open porosity Φ | [-] |  | 17.36%
Hygric properties | Drying rate (T =23℃, RH=50%) | [E-07kg/(m²·s)] | Uu12%-u11% | 12.58
|  |  | Uu11%-u10% | 11.46
|  |  | Uu10%-u9% | 10.38
|  |  | Uu9%-u8% | 9.71
|  |  | Uu8%-7% | 8.98
|  |  | Uu7%-u6% | 7.74
| Capillary saturation moisture content wcap | [kg/m³] |  | 165.93