## List1
Table 1: | Corrosion data of mild steel and efficiency of an inhibitor determined by five different methods
Method | Parameter | E10 + 0.5 % of H2O | E10 + 0,5 % of H2O + inhibitor | E85 + 6 % of H2O | E85 + 6 % of H2O + inhibitor
Static test | Corrosion rate before pickling (mm×year-1) | 0.1 | 0,03 | 9.5 | 1.2
| Corrosion rate after pickling (mm×year-1) | 5.5 | 1,3 | 17.9 | 3.4
| Inhibitor efficiency (%) | 76.3 |  | 80.7
Dynamic test | Corrosion rate before pickling (mm×year-1) | 1 | 0,6 | 24.3 | 0.1
| Corrosion rate after pickling (mm×year-1) | 13.5 | 4,9 | 56.5 | 17.9
| Inhibitor efficiency (%) | 63.4 |  | 68.4
Electrochemistry in a planar, two-electrode arrangement | Resistivity (kW×m) | 6440 | 6180 | 2.83 | 2.79
| Permittivity | 2.9 | 3,0 | 21.8 | 21.5
| Polarization resistance | - | - | 287.5 | 851.3
(kW ×cm2)
| Capacity of electrical double-layer (mF×cm-2) | - | - | 20.4 | 8.1
| Inhibitor efficiency (%) | - |  | 66.3
Electrochemistry in a three-electrode arrangement | Polarization resistance (kW×cm2) | - | - | 20.4 | 49.6
| Tafel bk (mV) | - | - | 132.5 | 105
| Tafel ba (mV) | - | - | 325.1 | 213.6
| Corrosion potential (mV) | - | - | -109.5 | -165.1
| Current density (mA×cm-2) | - | - | 2 | 0.6
| Instantaneous corrosion rate (mm×year-1) | - | - | 15.5 | 4.8
| Inhibitor efficiency (%) | - |  | 69.2