## List1
Table 2: Corrosion rates (after pickling) of brass and steel samples exposed in the environment of the engine oil contaminated with an aggressive E100 fuel (15 vol. %) within 14 days of the static test under a reflux cooler
Material | Initial weight (g) | Weight after pickling (g) | Sample area (m2) | Corrosion rate (mm×year-1)
Steel | 7.8025 | 7.8012 | 0.001 | 2.5
Brass 1 | 11.8687 | 11.8619 | 0.0012 | 9.9
Brass 2 | 10.5686 | 10.5645 | 0.002 | 3.6