## Sheet1
Silicone elastomer* A:B | Young's Modulus** (kPa)
1:1 | 7.2±2.4
4:7 | 37.6±3.9
1:2 | 64.1±6.9
*specified in the accompanying Table of Specific Reagents/Equipment ** as measured with the sphere indentation method using a widefield microscope as detailed in this protocol