## Table.1
unit:%
Element Sample | Cu | Ti | Mo | Al | Cr | Ni
1# | 0.6 | 1 | 3.39 | 4.79 | 12.82 | rest
2# | 0.8 | 0.39 | 5.79 | 7.92 | 10.08 | rest
3# | 0.89 | 0.26 | 5.16 | 5.44 | 13.49 | rest
4# | 0.71 | 1.41 | 5.43 | 5.96 | 11.75 | rest
5# | 1 | 1.23 | 3.02 | 5.05 | 14.69 | rest
6# | 0.35 | 1.56 | 4.17 | 7.05 | 12.33 | rest
7# | 0.53 | 1.8 | 4.87 | 6.61 | 14.08 | rest
8# | 0.45 | 2 | 4.51 | 4.27 | 11.2 | rest
9# | 0.28 | 0.64 | 3.62 | 6.35 | 15.4 | rest
10# | 0.17 | 0.82 | 3.98 | 7.56 | 10.59 | rest