## Table.1
unit:%
Element Sample | Cu | Ti | Mo | Al | Cr | Ni
1# | 0.604 | 1.11 | 3.42 | 5.33 | 12.62 | rest
2# | 0.779 | 0.412 | 5.85 | 8.64 | 9.77 | rest
3# | 0.87 | 0.284 | 5.15 | 6.12 | 13.11 | rest
4# | 0.689 | 1.56 | 5.56 | 6.34 | 11.5 | rest
5# | 0.928 | 1.35 | 3.01 | 5.63 | 14.57 | rest
6# | 0.36 | 1.75 | 4.23 | 7.64 | 11.97 | rest
7# | 0.536 | 2.04 | 4.94 | 7.21 | 13.5 | rest
8# | 0.464 | 2.18 | 4.59 | 4.61 | 11.04 | rest
9# | 0.297 | 0.652 | 3.7 | 6.74 | 15.11 | rest
10# | 0.187 | 0.921 | 4.04 | 8.12 | 10.18 | rest