## Table.1
Calibration data of Mo
Concentration (%) | Signal Intensity
| Average | Maxium | Minium
3.42 | 0.4184 | 0.0196 | -0.0188
5.85 | 0.5508 | 0.0114 | -0.0149
5.15 | 0.5156 | 0.0244 | -0.0356
5.56 | 0.54 | 0.0537 | -0.0582
3.01 | 0.4174 | 0.0164 | -0.0202
4.23 | 0.4714 | 0.0404 | -0.0544
4.94 | 0.5074 | 0.0206 | -0.0272
4.59 | 0.4636 | 0.0117 | -0.0093
3.7 | 0.4518 | 0.04 | -0.0432
4.04 | 0.4847 | 0.0157 | -0.0141