## Table.1
Calibration data of Al
Concentration (%) | Signal Intensity
| Average | Maxium | Minium
5.33 | 2.8048 | 0.1672 | -0.1334
8.64 | 3.9482 | 0.2182 | -0.2832
6.12 | 3.1027 | 0.1528 | -0.1383
6.34 | 3.1552 | 0.1401 | -0.1593
5.63 | 2.8836 | 0.1025 | -0.0698
7.64 | 3.6064 | 0.1523 | -0.1258
7.21 | 3.5292 | 0.2307 | -0.1389
4.61 | 2.4939 | 0.0421 | -0.05
6.74 | 3.2185 | 0.0868 | -0.087
8.12 | 3.777 | 0.1284 | -0.1071