## Materials
Name of Reagent/ Equipment | Company | Catalog Number | Comments/Description
Biomaterials
β-tricalcium phosphate disks (β-TCP, 14 mm) |  |  | Disks were sintered in a muffle furnace at a temperature of 1150 °C. A detailed description of the production can be found in Zimmer et al (doi: 10.1002/jbm.a.34639). Samples were UV-irradiated (15 min for each side) before using in cell cultures.
Orthovita Vitoss foam (β-TCP/C foam) | Orthovita | 2102-1405
Mouse osteoblast culture
Alizarin Red S | Sigma-Aldrich | A5533
ALP assay buffer (2x) pH 10.4 |  |  | Dissolve 200 mM glycine, 2 mM magnesium chloride, 2 mM zinc chloride in ultrapure water and adjust to pH 10.
Bone growth medium (BGM) |  |  | α-MEM + 10% heat-inactivated FBS + 1% penicillin/streptomycin
Cell lysis buffer: CyQuant cell lysis buffer 20x concentrate | Thermo Scientific | C7027 | Dilute the concentrated cell lysis buffer stock 20-fold in ultrapure water.
Cell viability reagent: Presto Blue cell viability reagent | Invitrogen, Thermo Fisher Scientific | A13261
Collagenase type IV from clostridium histolyticum | Sigma-Aldrich | C5138
DC protein assay kit II | Bio Rad | 5000112 | DC protein assay kit contains reagent A, reagent B, reagent S and BSA for the reference standard. For reagent A', add 20 µL reagent S to 1000 µL reagent A.
Dimethylsulfoxide (DMSO) | Sigma-Aldrich | D8418 | Steril-filter DMSO before usage.
Dispase II (neutral protease, grade II) | Roche | 4942078001
EnzCheck Phosphatase Assay Kit for alkaline phosphatase activity | Invitrogen, Thermo Fisher Scientific | E12020 | EnzCheck Phosphatase Assay Kit contains 6,8-difluoro-4-methylumbelliferyl phosphate (DiFMUP), N,N-dimethylformamide and 6,8-difluoro-7-hydroxy-4-methylcoumarin (DiFMU).
Fetal bovine serum (FBS) | Sigma-Aldrich | F7524
Formalin solution neutral buffered 10% | Sigma-Aldrich | HT501128
Glycine | Sigma-Aldrich | G8898
Hexadecylpyrdinium (cetylpyridinium) chloride monohydrate | Sigma-Aldrich | C9002
L-Ascorbic acid 2-phosphate sesquimagnesium salt hydrate | Sigma-Aldrich | A8960
Magnesium chloride hexahydrate | Sigma-Aldrich | M2670
MEM alpha medium (α-MEM) | Gibco Life Technologies | 11900-073
Osteogenic mineralization medium (MM) |  |  | α-MEM + 10% heat-inactivated FBS + 1% penicillin-streptomycin + 50 µg/mL ascorbic acid + 5 mM β-glycerophosphate
Penicillin-streptomycin | Sigma-Aldrich | P4333
Phosphate-buffered saline 1x (PBS) pH 7.4 | Gibco, Thermo Fisher Scientific | 10010023
Sigmafast BCIP/NBT | Sigma-Aldrich | B5655
Trypsin-EDTA (0.5%), no phenol red (10x) | Gibco, Thermo Fisher Scientific | 15400054 | Dilute the concentrated stock solution 10-fold in 1x PBS.
Tween20 | Sigma-Aldrich | P1379
Ultrapure water: Cell culture water pyrogen free | VWR | L0970-500
Wash buffer |  |  | Add 0.05% Tween20 to 1x PBS.
Zinc chloride | Sigma-Aldrich | 1.08816
β-Glycerophosphate disodium salt hydrate | Sigma-Aldrich | G5422
24-well suspension culture plate | Greiner bio-one | 662102
24-well tissue culture plate | Greiner bio-one | 662160
50 mL conical tube | Greiner bio-one | 227261
96-well black plate | Greiner bio-one | 655076
96-well transparent plate | Greiner bio-one | 655001
Centrifuge: VWR Mega Star 600R | VWR
CO2-Incubator: HeraCell 240 | Thermo Scientific
Cryovial 2 mL | Greiner bio-one | 122263
Disposable filter unit FP30/0.2 CA-S | GE Healthcare Life Sciences Whatman | 10462200 | For sterile filtration of enzyme solution.
Flatbed scanner: Epson Perfection 1200 Photo | Epson
Infinite M200 Pro microplate reader | Tecan
Microcentrifuge tube: Eppendorf tube safe-lock 0.5 mL | VWR | 20901-505
Microcentrifuge tube: Eppendorf tube safe-lock 1.5 mL | VWR | 21008-959
Shaker Swip (orbital and horizontal) | Edmund Buehler
Shaking incubator GFL3032 | GFL | 3032
Single-use pipet: serum pipet | Greiner bio-one | 612301
Sterile instruments (scissors, tweezer, curved forceps)
Tissue culture plate (10 cm) | Greiner bio-one | 664960
Mouse osteoblast-osteoclast co-culture
1α,25-Dihydroxyvitamin D3 | Sigma-Aldrich | 17936 | 1000x concentrated stock (10 µM in ethanol 100%)
Acetone | VWR Chemicals | 22065.327
Bone growth medium (BGM) |  |  | α-MEM + 10% heat-inactivated FBS + 1% penicillin-streptomycin
Distilled water | Carl Roth | 3478.4
Ethanol (100% vol/vol) | VWR Chemicals | 20821.365
Ethanol (70% vol/vol) | VWR Chemicals | 93003.1006
Fast red violet LB salt | Sigma-Aldrich | F3381
Fetal bovine serum (FBS) | Sigma-Aldrich | F7524
Formalin solution neutral buffered 10% | Sigma-Aldrich | HT501128
MEM alpha Medium (α-MEM) | Gibco Life Technologies | 11900-073
N,N-Dimethylformamide | Sigma-Aldrich | D4551
Naphthol AS-MX phosphate | Sigma-Aldrich | N4875
Osteoclast differentiation medium (DM) |  |  | α-MEM + 10% heat-inactivated FBS + 1% penicillin-streptomycin + 1 nM 1,25-(OH)2-vitamin D3 + 1 µM prostaglandin E2
Penicillin-streptomycin | Sigma-Aldrich | P4333
Phosphate-buffered saline 1x (PBS) pH 7.4 | Gibco, Thermo Fisher Scientific | 10010023
Prostaglandin E2 (PGE2) | Cayman Chemical Company | 9003016 | 1000x concentrated stock (1 mM in ethanol 100%)
Sodium acetate trihydrate | Sigma-Aldrich | S7670
Sodium tartrate dibasic dihydrate | Sigma-Aldrich | S8640
Sterile instruments (scissors, forceps, scalpel)
TRAP buffer pH 5.0 |  |  | Dissolve 40 mM sodium acetate, 10 mM sodium tartrate in ultrapure water and adjust to pH 5.
Ultrapure water: Cell culture water pyrogen free | VWR | L0970-500
24-well suspension culture plate | Greiner bio-one | 662102
24-well tissue culture plate | Greiner bio-one | 662160
50 mL conical tube | Greiner bio-one | 227261
Centrifuge: VWR Mega Star 600R | VWR
CO2-Incubator: HeraCell 240 | Thermo Scientific
Diamond wafering blade (10.2 cm x 0.3 cm) | Buehler
Isomet low-speed saw | Buehler
Petri dish (6 cm) | Greiner bio-one | 628161
Screw cap glass bottle 20 mL | Carl Roth | EXY4.1
Single-use sterile syringe 1 mL | Henry Schein Animal Health | 9003016
Single-use pipet: serum pipet | Greiner bio-one | 612301
Sterile needle: Hypodermic needle RW 27 G x 3/4'' | Henry Schein Animal Health | 9003340
Mouse calvarial defect model
Analgesia: Buprenorphine (Bupaq) | Richter Pharma AG
Anesthesia: Ketamine (Ketamidor), Xylazine (Rompun) | Richter Pharma AG/Bayer HealthCare
Ethanol (70% vol/vol) | VWR Chemicals | 93003.1006
Eye ointment: VitA POS 5 g | Ursapharm
Normal saline solution (0.9% sodium chloride solution) | Fresenius Kabi
Phosphate-buffered saline 1x (PBS) pH 7.4 | Gibco, Thermo Fisher Scientific | 10010023
Povidone iodine solution: Braunol 1000 mL | B. Braun | 3864154
Roti-Histofix 4.5% buffered formalin | Carl Roth | 2213.6
Tissue adhesive: Histoacryl 5 x 0.5 mL | B. Braun Surgical | 1050060
Personal protective equipment: surgical gloves, cap and mask, gown | Henry Schein Animal Health | 1045073, 1026614, 9009062, 370406
Sterile instruments (scalpel, scissors, forceps, needle holder)
Sterile needles: Hypodermic needles RW 27 G x 3/4'' and 30 G x 1/2'' | Henry Schein Animal Health | 9003340, 9003630
Single-use sterile syringe 1 mL | Henry Schein Animal Health | 9003016
Heating plate: Physitemp | Rothacher Medical | TCAT-2LV
Sterile gauze swabs | Henry Schein Animal Health | 220192
Sterile disposable scalpel (Figur 20) | Henry Schein Animal Health | 9008957
Surgical/dental drill: Implantmed SI-923 | W&H Dentalwerk Bürmoos GmbH | 16929000
Handpiece type S-II | W&H Dentalwerk Bürmoos GmbH | 30056000
Trephine, diameter 4 mm | Hager&Meisinger GmbH | 229040
Irrigation tubing set 2.2 m | W&H Dentalwerk Bürmoos GmbH | 4363600
Periosteal elevator 2 mm / 3 mm | Henry Schein | 472683
Non-resorbable suture: Polyester green, DS19, met. 1.5, USP 4/0 75 cm | Henry Schein | 300715
In vitro immune responses
Anesthesia for euthanasia: Ketamine (Ketamidor), Xylazine (Rompun) | Richter Pharma AG/Bayer HealthCare
Cell Proliferation ELISA, BrdU (colorimetric) Assay Kit | Sigma-Aldrich | 11647229001 | The kit contains BrdU labeling solution, fixation solution (FixDenat), Anti-BrdU antibody solution, washing buffer and substrate solution.
Concanavalin A (ConA) | MP Biomedicals | 150710
Culture medium splenocytes |  |  | RPMI medium + 10% heat-inactivated FBS + 1% penicillin-streptomycin solution + 0.1% gentamicin + 0.2% ß-mercaptoethanol + 1% non-essential amino acids
Ethanol (70% vol/vol) | VWR Chemicals | 93003.1006
Fetal bovine serum (FBS) | Gibco, Thermo Fisher Scientific | 10500064
Gentamicin | Gibco, Thermo Fisher Scientific | 15750037
Mouse IL-1β ELISA Ready-SET-Go! | Invitrogen, Thermo Fisher Scientific | 88-7013-88
Mouse IL-2 ELISA MAX Standard | BioLegend | 431001
Mouse IL-4 ELISA MAX Standard | BioLegend | 431101
Mouse INF-γ ELISA MAX Standard | BioLegend | 430801
Non-essential amino acids solution | Gibco, Thermo Fisher Scientific | 11140050
Penicillin-streptomycin | Gibco, Thermo Fisher Scientific | 15140122
Phosphate-buffered saline 1x (PBS) pH 7.4 | Gibco, Thermo Fisher Scientific | 10010023
Red blood cell (RBC) lysis buffer: BD Pharm Lyse | BD Bioscience | 555899
RPMI 1640 medium, HEPES | Gibco, Thermo Fisher Scientific | 52400025
β-Mercaptoethanol | Gibco, Thermo Fisher Scientific | 31350010
50 mL conical tube | Greiner bio-one | 227261
96-well tissue culture plate | Greiner bio-one | 655180
Centrifuge: VWR Mega Star 600R | VWR
Cell strainer 40 µm | BD Bioscience | 352340
Infinite M200 Pro microplate reader | Tecan
Single-use sterile syringe 1 mL | Henry Schein Animal Health | 9003016
Sterile surgical instruments (forceps, glass slides)
High throughput intraperitoneal model
Anesthesia: Ketamine (Ketamidor), Xylazine (Rompun) | Richter Pharma AG/Bayer HealthCare
Ethanol (70% vol/vol) | VWR Chemicals | 93003.1006
Eye ointment: VitA POS 5 g | Ursapharm
Mouse IL-1β ELISA Ready-SET-Go! | Invitrogen, Thermo Fisher Scientific | 88-7013-88
Mouse IL-2 ELISA MAX Standard | BioLegend | 431001
Mouse IL-4 ELISA MAX Standard | BioLegend | 431101
Phosphate-buffered saline 1x (PBS) pH 7.4 | Gibco, Thermo Fisher Scientific | 10010023
Povidone iodine solution: Braunol 1000 mL | B. Braun | 3864154
Shandon Rapid-Chrome Kwik-Diff Staining Kit | Thermo Scientific | 9990700 | For differential cell count.
Heating plate: Physitemp | Rothacher Medical | TCAT-2LV
Hemocytometer: Neubauer chamber | Carl Roth | PC72.1
Non-resorbable suture: Ethibond Excel 4-0 | Ethicon | 6683H
Resorbable suture: Polysorb | Covidien | SL-5628
Shandon centrifuge for cytopsin | Thermo Scientific
Single-use sterile syringe 1 mL | Henry Schein Animal Health | 9003016
Sterile gauze swabs | Henry Schein Animal Health | 220192
Sterile needles: Hypodermic needles RW 27 G x 3/4'' and 25 G | Henry Schein Animal Health | 9003340, 420939
Sterile surgical instruments (scalpel, scissors, forceps, needle holder)
Trypan blue solution 0.4% | Gibco, Thermo Fisher Scientific | 15250061
Subchronic subcutaneous model
Anesthesia: Ketamine (Ketamidor), Xylazine (Rompun) | Richter Pharma AG/Bayer HealthCare
Ethanol (70% vol/vol) | VWR Chemicals | 93003.1006
Eye ointment: VitA POS 5 g | Ursapharm
Phosphate-buffered saline 1x (PBS) pH 7.4 | Gibco, Thermo Fisher Scientific | 10010023
Povidone iodine solution: Braunol 1000 mL | B. Braun | 3864154
Roti-Histofix 4.5% buffered formalin | Carl Roth | 2213.6
Heating plate: Physitemp | Rothacher Medical | TCAT-2LV
Non-resorbable suture: Ethibond Excel 4-0 | Ethicon | 6683H
Personal protective equipment: surgical gloves, cap and mask, gown | Henry Schein Animal Health | 1045073, 1026614, 9009062, 370406
Single-use sterile syringe 1 mL | Henry Schein Animal Health | 9003016
Sterile gauze swabs | Henry Schein Animal Health | 220192
Sterile instruments (scalpel, scissors, forceps, needle holder)
Sterile needle: Hypodermic needles RW 27 G x 3/4'' | Henry Schein Animal Health | 9003340, 420939

## DV-IDENTITY-0 (hidden)
#VALUE! | #VALUE! | #VALUE! | #VALUE! | #VALUE! | #VALUE! | #VALUE! | #VALUE! | #VALUE! | #REF! | #REF! | #REF! | #REF! | #REF! | #REF! | AAAAAH384Q8=