## Sheet1
Table 1.
Adsorbents | EBAC | EBAC-N | MBAC | MBAC-N
Pore structure parameters
BET surface area (m2 g−1) | 978 | 609 | 543 | 61
Total pore volume (cm3 g−1) | 1.22 | 0.59 | 0.68 | 0.13
Mesoporous volume (cm3 g−1) | 1.09 | 0.47 | 0.58 | 0.11
Mean pore size DP (nm) | 4.97 | 3.84 | 5.01 | 8.89
Mesoporous rate (%) | 89.52 | 80.24 | 85.32 | 84.61
Elemental content (wt%)
C | 92.23 | 79.31 | 87.28 | 72.44
H | 1.76 | 1.26 | 1.65 | 1.12
N | 0.08 | 4.01 | 0.58 | 5.52
O | 5.82 | 15.15 | 10.33 | 20.54
S | 0.11 | 0.27 | 0.16 | 0.38
Yield (%) | 53.35 | / | 57.23 | /