## Sheet1
Table 2.
MBAC-N
Isotherm models | Parameters | 5 °C | 25 °C | 45 °C
Langmuir | q0cal (mg g−1) | 20.82 | 24.09 | 25.97
| q0mea (mg g−1) | 20.23 | 23.47 | 25.12
| b (L mg−1) | 0.73 | 0.51 | 0.49
| R2 | 0.999 | 0.996 | 0.995
Freundlich | KF (L mg−1) | 8.802 | 9.65 | 10.56
| n | 3.937 | 3.902 | 4.032
| R2 | 0.907 | 0.967 | 0.987
Temkin | AT (L mg−1) | 29.57 | 32.3 | 49.8
| B (L mg−1) | 2.94 | 3.19 | 3.16
| R2 | 0.969 | 0.985 | 0.955