## Sheet1
Table 3.
MBAC-N
Kinetic models | Parameters | 30 mg L−1 | 100 mg L−1
Lagergren | k1 (min−1) | 0.037 | 0.045
| R2 | 0.714 | 0.934
| qe,mea (mg g−1) | 13.39 | 22.69
Pseudo-second-order | qe,cal (mg g−1) | 13.44 | 23.25
| k2 (g (mg min)−1) | 0.08676 | 0.03031
| R2 | 0.999 | 0.999
| qe,mea (mg g−1) | 13.39 | 22.69
Elovich | αE (g (mg min)−1) | 379.73 | 312.25
| βE (mg g−1) | 0.738 | 0.411
| R2 | 0.799 | 0.901