## Sheet1
Table 4.
Adsorbents | pH | qe (mg g−1) | References
Wood-based granular activated carbon | 5.5 | 6.016 | 34
Baobab fruit shell-derived activated carbon | 6 | 3.0833 | 35
Olive stone AC (COSAC) | 5 | 17.08 | 36
Activated carbonfrom date stones | 5.5 | 18.68 | 37
Walnut shell based activated carbon | 5 | 9.3 | 38
Plasma modified activated carbon |  | 21.4
MBAC-N | 5 | 25.12 | This study